## Foglio1
b | 300 | mm | kb= | 1 |  | (13.5); | x_adim | 0.51658 |  |  | 0.4695378
h | 500 | mm | √ (fcm ·fctm) | 5.607852 | N/mm² |  | x_prova | 258.29 | mm
c | 30 | mm | ΓFd | 0.1536967 | N/mm | (13.6); | Zona | 2
d | 470 |  | f_fdd,2 | 889.6813 | N/mm² | (13.7);
As2 | 226 | mm² | εfk | 0.01511111 |  | (13.3); |  | ε_1 | F_1 [N] | M_1_sup | ε_2 | F_2 [N] | M_2_sup
As1 | 3421.194 | mm² | εfd | 0.003954139 |  | (13.4); | cls | 0.004225372 | 1075376.5 | 125065.2 | 0.0035 | 928394.2 | 99754.7
|  |  | fc*0.85 | 12.5885 |  |  | Fe2 | 0.003734601 | 63614.48 | 1908.4344 | 0.00309348 | 63614.48 | 1908.4344
Mgk | 0 | N·mm | μf | 0.01972861 |  | (13.8); | Fe1 | -0.003463368 | -962997.8 | -452609 | -0.00286881 | -962997.8 | -452609
fcm | 20 | N/mm² | μs | 0.5425405 |  | (13.10); | FRP | -0.003954139 | -35017.86 | -17508.93 | -0.00327533 | -29006.32 | -14503.16
γc | 1 |  | u | 0.0660588 |  |  |  |  | 140975.3 | -343144.3 |  | 4.575615 | -365449
FC | 1.35 |  | εo | 0 |  | (13.11);
fcd | 14.81 | N/mm² | μf1-2 | -0.1070943 |  | (13.9); | controlli
fck | 12 | N/mm² | εy_el | 0.001340381 |  |  | zona Ok | TRUE |  |  | Fd | Md
fctm | 1.5724 | N/mm² |  |  |  |  | errore | 6.260265e-06 |  |  | 4.575615 | -365449
εcu | 0.0035 | [5 empty] | Equilibrio | TRUE
fym | 380 | N/mm²
γs | 1 | [5 empty] | Lin 1 | FALSE
FC | 1.35 | [5 empty] | 0_1 T/RP | 1.414498
fyd | 281.48 | [5 empty] | ψ | 0.9370799 | 0.9370799 |  | 0.809
Es | 210000 | N/mm² | Af | 39.36 |  |  | κ | 0.4502652 | 0.4502652 |  | 0.416
tf1 | 0.164 | mm | campo Rottura | 2 |  |  | fc_max | 14.81 | 14.81 |  | 14.81
bf | 240 | mm | rottura | Cls
Ef | 225000 | N/mm²
ffk | 3400 | N/mm²
γf | 1.1
γf,d | 1.2
ηa | 0.85
nf | 1
kG | 0.037 | mm
kG,2 | 0.1 | mm
kq | 1