## Foglio1
sezione | b | 300 | mm | FRP | tf1 | 0.164 | mm | kb= | 1 |  | (13.5);
| h | 500 | mm |  | bf | 300 | mm | √ (fcm ·fctm) | 5.607852 | N/mm²
| hw | 500 | mm |  | pf | 300 | mm | ΓFd | 0.1536967 | N/mm | (13.6);
| c | 30 | mm |  | β | 90 |  | f_fdd,2 | 1125.368 | N/mm² | (13.7);
| d | 470 |  |  | Ef | 360000 | N/mm² | εfk | 0.008333333 |  | (13.3);
| As2 | 402 | mm² |  | ffk | 3000 | N/mm² | εfd | 0.003126021 |  | (13.4);
| As1 | 804 | mm² |  | γf | 1.1 |  | fc*0.85 | 8.398
| Asw | 100.53 | mm |  | γf,d | 1.2 |  | μf | 0.09351786 |  | (13.8);
| s | 100 | mm |  | γRd | 1.2 |  | μs | 0.1661955 |  | (13.10);
[5 empty] | ηa | 0.95 |  | u | 0.5
Calcestruzzo | Mgk | 0 | N·mm |  | nf | 2 |  | εo | 0 |  | (13.11);
| fcm | 20 | N/mm² |  | kG | 0.037 | mm | μf1-2 | 0.3664516 |  | (13.9);
| γc | 1 |  |  | kG,2 | 0.1 | mm | εy_el | 0.001165571
| FC | 1.35 |  |  | kq | 1 |  | f_fdd | 484.039 | N/mm² | (13.13);
| fcd | 9.88 | N/mm² |  | tf = tf1 *nf | 0.328 |  | fbd | 1.229573 | N/mm²
| fck | 12 | N/mm² |  |  |  |  | led_calc | 194.7111 | mm | (13.12);
| fctm | 1.5724 | N/mm² |  |  |  |  | led | 200 | mm
Acciaio | εcu | 0.0035 | [5 empty] | ffd | 2590.909 | N/mm² | (3.2);
| fym | 380 | N/mm² |  |  |  |  | ffed | 407.7523 | N/mm²
| γs | 1 | [5 empty] | Vrd,f | 94288.64 | N
| FC | 1.35 | [5 empty] | Vrdc | 313443 | N | (13.16);
| fywd | 244.77 | [5 empty] | Vrds | 104086.5 | N | (13.17);
| Es | 210000 | N/mm² |  |  |  |  | Vrd | 198375.1 | N | (13.18);
| ctgθ | 1