## Foglio1
b | 300 | mm | su | 0.25 |  |  | x_adim | 0.30837 |  |  | 0.5273373
h | 500 | mm | tf | 0.334 |  |  | x_prova | 154.185 | mm
c | 30 | mm | kb= | 1 |  | (13.5); R1 | Zona | 1
d | 470 |  | √ (fcm ·fctm) | 5.75957 | N/mm²
As2 | 402.1239 | mm² | [5 empty] | ε_1 | F_1 [N] | M_1_sup | ε_2 | F_2 [N] | M_2_sup
As1 | 1005.31 | mm² | f_fdd,2 | 847.0221 | N/mm² | (14.4); R2 | cls | 0.001398715 | 308087 | 15834.13 | 0.0035 | 623678.325 | 40003.33
|  |  | εfk | 0.01 |  | (13.3); R1 | Fe2 | 0.001126565 | 95133.92 | 2854.018 | 0.002819 | 127339.2 | 3820.177
Mgk | 0 | N·mm | εfd | 0.003137119 |  | (13.4); R1 | Fe1 | -0.002864969 | -318348.1 | -149623.6 | -0.007169002 | -318348.1 | -149623.6
fcm | 20 | N/mm² | fc*0.85 | 14.16667 |  |  | FRP | -0.003137119 | -84871.61 | -42435.81 | -0.007850002 | -212373.9 | -106187
γc | 1 |  | μf | 0.04248892 |  | (13.8); R1 |  |  | 1.234755 | -173371.2 |  | 220295.5 | -211987.1
FC | 1.2 |  | μs | 0.1593732 |  | (13.10); R1
fcd | 16.66667 | N/mm² | u | 0.4 |  |  | controlli
fctm | 1.658632 | N/mm² | εo | 0 |  | (13.11); R1 | zona Ok | TRUE |  |  | Fd | Md [Nm]
εcu | 0.0035 |  | μf1-2 | 0.3531737 |  | (13.9);R1 | errore | 3.561015e-06 |  |  | 1.234755 | -173371.2
fym | 380 | N/mm² | εy_el | 0.001507937 |  |  | Equilibrio | TRUE
γs | 1
FC | 1.2 |  | fbm | 2.999776 | N/mm² |  | Lin 1 | TRUE
fyd | 316.6667 |  | led_calc | 163.4112 | mm |  | 0_1 T/RP | -0.2007342
Es | 210000 | N/mm² | led | 163.4112 | mm |  | ψ | 0.5 | 0.5 |  | 0.809
tf1 | 0.167 | mm |  |  |  |  | κ | 0.3333333 | 0.3333333 |  | 0.416
bf | 300 | mm | ΓGk | 0.1799866 | N/mm |  | fc_max | 13.3211 | 13.3211 |  | 16.66667
Ef | 270000 | N/mm² | ffd | 414.9544 | N/mm²
ffk | 2700 | N/mm²
γf | 1.3 |  | Af | 100.2
γf2 | 1.3 |  | campo Rottura | 1
ηa | 0.95 |  | rottura | FRP
nf | 2