## Foglio1
DT200R2
b | 150 | mm |  | p'f | 0 | mm
h | 300 | mm |  | dmin | 150 | mm
c | 30 | mm |  | kv | 1 |  | (4.97);
d | 270 |  |  | ka | 1 |  | (4.98);
As2 | 508.938 | mm² |  | b' | 110 | mm | fig 4-23
As1 | 508.938 | mm² |  | h' | 260 | mm | fig 4-23
|  |  |  | Ag | 44656.64 | mm² | fig 4-23
rc | 20 | mm |  | kh | 0.4050903 |  | (4.109);
tf1 | 0.164 | mm |  | keff | 0.4050903
bf | 300 | mm |  | ρf | 0.00328 |  | (4.101);
pf | 300 | mm |  | εfk | 0.008333333
Ef | 360000 | N/mm² |  | εfd,rid | 0.004
ffk | 3000 | N/mm² |  | f1 | 2.3616 | Mpa | (4.95);
γf | 1.1 |  |  | f1,eff | 0.9566612 | Mpa | (4.94);
γf,d | 1.2 |  |  | fccd/fcd | 1.380442 |  | (4.93);
ηa | 0.85 |  |  | εfd,rid_ | 0.005 |  | (4.104);
nf | 1 |  |  | f1_ | 2.952 | Mpa | §4.6.3
γRd | 1.1 |  |  | f1,eff_ | 1.195827 | Mpa | §4.6.3
|  |  |  | εccu | 0.007761645 |  | (4.103);
fcd | 14.81481 | N/mm² |  | fccd | 20.45099 | Mpa
fyd | 281.4815 | N/mm² |  | β | 0.7999348
|  |  |  | κ | 0.437398
| Parabola-Rettangolo |  |  | NRcc,d | 1206808.0 | N | (4.92);
| 0.4058673 |  |  | Nrt,d | 286513.3 | N
e | 0.4076668 |  |  | a=β(1-k) | 0.4500449
f | 0.9257315 |  |  | εc2 | 0.002
fccd_c | 18.93213 | Mpa |  | Et | 726.158 | Mpa | (12.6);
β | 0.8641111 |  |  | γ | 1.098031 |  | (12.5);
εc2/εcu | 0.4076668 |  |  | a | 2.098031 |  | (12.4);
εc2_PR | 0.003164165 |  |  | b | 0.09803132
| ε/εcu | ε/εc2 | fc/fcd | ε | fc | fc /fccd | β | κ | fc_PR
| 0 | 0 | 0 | 0 | 0 | 0 | 0.7999348 | 0.437398 | 0
| 0.01 | 0.03880822 | 0.07991479 | 7.761645e-05 | 1.183923 | 0.05789072 | 0.0002894536 | 0.0002880063 | 0.9174123
| 0.02 | 0.07761645 | 0.1568174 | 0.0001552329 | 2.323221 | 0.1135994 | 0.0008574507 | 0.0008445889 | 1.812041
| 0.03 | 0.1164247 | 0.2307079 | 0.0002328493 | 3.417895 | 0.1671261 | 0.001403628 | 0.001368537 | 2.683887
| 0.04 | 0.1552329 | 0.3015862 | 0.0003104658 | 4.467944 | 0.2184707 | 0.001927984 | 0.001860505 | 3.532949
| 0.05 | 0.1940411 | 0.3694524 | 0.0003880822 | 5.473369 | 0.2676334 | 0.002430521 | 0.002321147 | 4.359228
| 0.06 | 0.2328493 | 0.4343064 | 0.0004656987 | 6.434169 | 0.314614 | 0.002911237 | 0.002751119 | 5.162723
| 0.07 | 0.2716576 | 0.4961482 | 0.0005433151 | 7.350344 | 0.3594126 | 0.003370133 | 0.003151074 | 5.943435
| 0.08 | 0.3104658 | 0.5549779 | 0.0006209316 | 8.221895 | 0.4020291 | 0.003807208 | 0.003521668 | 6.701363
| 0.09 | 0.349274 | 0.6107955 | 0.000698548 | 9.048822 | 0.4424637 | 0.004222464 | 0.003863554 | 7.436508
| 0.1 | 0.3880822 | 0.6636009 | 0.0007761645 | 9.831124 | 0.4807162 | 0.004615899 | 0.004177389 | 8.14887
| 0.11 | 0.4268905 | 0.7133941 | 0.0008537809 | 10.5688 | 0.5167867 | 0.004987514 | 0.004463825 | 8.838448
| 0.12 | 0.4656987 | 0.7601752 | 0.0009313974 | 11.26185 | 0.5506751 | 0.005337309 | 0.004723518 | 9.505243
| 0.13 | 0.5045069 | 0.8039441 | 0.001009014 | 11.91028 | 0.5823816 | 0.005665284 | 0.004957123 | 10.14925
| 0.14 | 0.5433151 | 0.8447008 | 0.00108663 | 12.51409 | 0.611906 | 0.005971438 | 0.005165294 | 10.77048
| 0.15 | 0.5821234 | 0.8824454 | 0.001164247 | 13.07327 | 0.6392484 | 0.006255772 | 0.005348685 | 11.36893
| 0.16 | 0.6209316 | 0.9171779 | 0.001241863 | 13.58782 | 0.6644088 | 0.006518286 | 0.005507952 | 11.94459
| 0.17 | 0.6597398 | 0.9488982 | 0.00131948 | 14.05775 | 0.6873871 | 0.006758979 | 0.005643748 | 12.49747
| 0.18 | 0.698548 | 0.9776063 | 0.001397096 | 14.48306 | 0.7081835 | 0.006977853 | 0.005756729 | 13.02756
| 0.19 | 0.7373562 | 1.003302 | 0.001474712 | 14.86374 | 0.7267978 | 0.007174906 | 0.005847548 | 13.53487
| 0.2 | 0.7761645 | 1.025986 | 0.001552329 | 15.19979 | 0.74323 | 0.007350139 | 0.005916862 | 14.0194
| 0.21 | 0.8149727 | 1.045658 | 0.001629945 | 15.49123 | 0.7574803 | 0.007503552 | 0.005965324 | 14.48114
| 0.22 | 0.8537809 | 1.062317 | 0.001707562 | 15.73803 | 0.7695485 | 0.007635144 | 0.005993588 | 14.9201
| 0.23 | 0.8925891 | 1.075965 | 0.001785178 | 15.94022 | 0.7794348 | 0.007744917 | 0.00600231 | 15.33628
| 0.24 | 0.9313974 | 1.0866 | 0.001862795 | 16.09777 | 0.787139 | 0.007832869 | 0.005992144 | 15.72967
| 0.25 | 0.9702056 | 1.094223 | 0.001940411 | 16.21071 | 0.7926611 | 0.007899 | 0.005963745 | 16.10029
| 0.26 | 1.009014 | 1.098915 | 0.002018028 | 16.28022 | 0.7960601 | 0.007943606 | 0.005917987 | 16.44811
| 0.27 | 1.047822 | 1.102719 | 0.002095644 | 16.33658 | 0.7988161 | 0.007974381 | 0.00586117 | 16.77316
| 0.28 | 1.08663 | 1.106524 | 0.002173261 | 16.39295 | 0.801572 | 0.00800194 | 0.005801407 | 17.07542
| 0.29 | 1.125438 | 1.110328 | 0.002250877 | 16.44931 | 0.804328 | 0.0080295 | 0.005741092 | 17.35489
| 0.3 | 1.164247 | 1.114133 | 0.002328493 | 16.50567 | 0.8070839 | 0.008057059 | 0.005680227 | 17.61159
| 0.31 | 1.203055 | 1.117937 | 0.00240611 | 16.56203 | 0.8098399 | 0.008084619 | 0.00561881 | 17.8455
| 0.32 | 1.241863 | 1.121741 | 0.002483726 | 16.61839 | 0.8125958 | 0.008112178 | 0.005556842 | 18.05662
| 0.33 | 1.280671 | 1.125546 | 0.002561343 | 16.67475 | 0.8153517 | 0.008139738 | 0.005494323 | 18.24497
| 0.34 | 1.31948 | 1.12935 | 0.002638959 | 16.73112 | 0.8181077 | 0.008167297 | 0.005431253 | 18.41053
| 0.35 | 1.358288 | 1.133155 | 0.002716576 | 16.78748 | 0.8208636 | 0.008194857 | 0.005367631 | 18.5533
| 0.36 | 1.397096 | 1.136959 | 0.002794192 | 16.84384 | 0.8236196 | 0.008222416 | 0.005303458 | 18.6733
| 0.37 | 1.435904 | 1.140764 | 0.002871809 | 16.9002 | 0.8263755 | 0.008249975 | 0.005238734 | 18.77051
| 0.38 | 1.474712 | 1.144568 | 0.002949425 | 16.95656 | 0.8291315 | 0.008277535 | 0.005173459 | 18.84493
| 0.39 | 1.513521 | 1.148372 | 0.003027041 | 17.01293 | 0.8318874 | 0.008305094 | 0.005107633 | 18.89657
| 0.4 | 1.552329 | 1.152177 | 0.003104658 | 17.06929 | 0.8346433 | 0.008332654 | 0.005041256 | 18.92543
| 0.41 | 1.591137 | 1.155981 | 0.003182274 | 17.12565 | 0.8373993 | 0.008360213 | 0.004974327 | 18.93213
| 0.42 | 1.629945 | 1.159786 | 0.003259891 | 17.18201 | 0.8401552 | 0.008387773 | 0.004906847 | 18.93213
| 0.43 | 1.668754 | 1.16359 | 0.003337507 | 17.23837 | 0.8429112 | 0.008415332 | 0.004838816 | 18.93213
| 0.44 | 1.707562 | 1.167395 | 0.003415124 | 17.29473 | 0.8456671 | 0.008442892 | 0.004770234 | 18.93213
| 0.45 | 1.74637 | 1.171199 | 0.00349274 | 17.3511 | 0.8484231 | 0.008470451 | 0.0047011 | 18.93213
| 0.46 | 1.785178 | 1.175003 | 0.003570357 | 17.40746 | 0.851179 | 0.00849801 | 0.004631416 | 18.93213
| 0.47 | 1.823987 | 1.178808 | 0.003647973 | 17.46382 | 0.853935 | 0.00852557 | 0.00456118 | 18.93213
| 0.48 | 1.862795 | 1.182612 | 0.003725589 | 17.52018 | 0.8566909 | 0.008553129 | 0.004490393 | 18.93213
| 0.49 | 1.901603 | 1.186417 | 0.003803206 | 17.57654 | 0.8594468 | 0.008580689 | 0.004419055 | 18.93213
| 0.5 | 1.940411 | 1.190221 | 0.003880822 | 17.6329 | 0.8622028 | 0.008608248 | 0.004347165 | 18.93213
| 0.51 | 1.979219 | 1.194025 | 0.003958439 | 17.68927 | 0.8649587 | 0.008635808 | 0.004274725 | 18.93213
| 0.52 | 2.018028 | 1.19783 | 0.004036055 | 17.74563 | 0.8677147 | 0.008663367 | 0.004201733 | 18.93213
| 0.53 | 2.056836 | 1.201634 | 0.004113672 | 17.80199 | 0.8704706 | 0.008690927 | 0.00412819 | 18.93213
| 0.54 | 2.095644 | 1.205439 | 0.004191288 | 17.85835 | 0.8732266 | 0.008718486 | 0.004054096 | 18.93213
| 0.55 | 2.134452 | 1.209243 | 0.004268905 | 17.91471 | 0.8759825 | 0.008746045 | 0.003979451 | 18.93213
| 0.56 | 2.173261 | 1.213048 | 0.004346521 | 17.97108 | 0.8787385 | 0.008773605 | 0.003904254 | 18.93213
| 0.57 | 2.212069 | 1.216852 | 0.004424137 | 18.02744 | 0.8814944 | 0.008801164 | 0.003828506 | 18.93213
| 0.58 | 2.250877 | 1.220656 | 0.004501754 | 18.0838 | 0.8842503 | 0.008828724 | 0.003752208 | 18.93213
| 0.59 | 2.289685 | 1.224461 | 0.00457937 | 18.14016 | 0.8870063 | 0.008856283 | 0.003675358 | 18.93213
| 0.6 | 2.328493 | 1.228265 | 0.004656987 | 18.19652 | 0.8897622 | 0.008883843 | 0.003597956 | 18.93213
| 0.61 | 2.367302 | 1.23207 | 0.004734603 | 18.25288 | 0.8925182 | 0.008911402 | 0.003520004 | 18.93213
| 0.62 | 2.40611 | 1.235874 | 0.00481222 | 18.30925 | 0.8952741 | 0.008938961 | 0.0034415 | 18.93213
| 0.63 | 2.444918 | 1.239679 | 0.004889836 | 18.36561 | 0.8980301 | 0.008966521 | 0.003362445 | 18.93213
| 0.64 | 2.483726 | 1.243483 | 0.004967453 | 18.42197 | 0.900786 | 0.00899408 | 0.003282839 | 18.93213
| 0.65 | 2.522535 | 1.247287 | 0.005045069 | 18.47833 | 0.903542 | 0.00902164 | 0.003202682 | 18.93213
| 0.66 | 2.561343 | 1.251092 | 0.005122686 | 18.53469 | 0.9062979 | 0.009049199 | 0.003121974 | 18.93213
| 0.67 | 2.600151 | 1.254896 | 0.005200302 | 18.59106 | 0.9090538 | 0.009076759 | 0.003040714 | 18.93213
| 0.68 | 2.638959 | 1.258701 | 0.005277918 | 18.64742 | 0.9118098 | 0.009104318 | 0.002958903 | 18.93213
| 0.69 | 2.677767 | 1.262505 | 0.005355535 | 18.70378 | 0.9145657 | 0.009131878 | 0.002876541 | 18.93213
| 0.7 | 2.716576 | 1.26631 | 0.005433151 | 18.76014 | 0.9173217 | 0.009159437 | 0.002793628 | 18.93213
| 0.71 | 2.755384 | 1.270114 | 0.005510768 | 18.8165 | 0.9200776 | 0.009186996 | 0.002710164 | 18.93213
| 0.72 | 2.794192 | 1.273918 | 0.005588384 | 18.87286 | 0.9228336 | 0.009214556 | 0.002626148 | 18.93213
| 0.73 | 2.833 | 1.277723 | 0.005666001 | 18.92923 | 0.9255895 | 0.009242115 | 0.002541582 | 18.93213
| 0.74 | 2.871809 | 1.281527 | 0.005743617 | 18.98559 | 0.9283455 | 0.009269675 | 0.002456464 | 18.93213
| 0.75 | 2.910617 | 1.285332 | 0.005821234 | 19.04195 | 0.9311014 | 0.009297234 | 0.002370795 | 18.93213
| 0.76 | 2.949425 | 1.289136 | 0.00589885 | 19.09831 | 0.9338573 | 0.009324794 | 0.002284574 | 18.93213
| 0.77 | 2.988233 | 1.29294 | 0.005976466 | 19.15467 | 0.9366133 | 0.009352353 | 0.002197803 | 18.93213
| 0.78 | 3.027041 | 1.296745 | 0.006054083 | 19.21104 | 0.9393692 | 0.009379913 | 0.00211048 | 18.93213
| 0.79 | 3.06585 | 1.300549 | 0.006131699 | 19.2674 | 0.9421252 | 0.009407472 | 0.002022606 | 18.93213
| 0.8 | 3.104658 | 1.304354 | 0.006209316 | 19.32376 | 0.9448811 | 0.009435031 | 0.001934181 | 18.93213
| 0.81 | 3.143466 | 1.308158 | 0.006286932 | 19.38012 | 0.9476371 | 0.009462591 | 0.001845205 | 18.93213
| 0.82 | 3.182274 | 1.311963 | 0.006364549 | 19.43648 | 0.950393 | 0.00949015 | 0.001755678 | 18.93213
| 0.83 | 3.221083 | 1.315767 | 0.006442165 | 19.49284 | 0.9531489 | 0.00951771 | 0.001665599 | 18.93213
| 0.84 | 3.259891 | 1.319571 | 0.006519782 | 19.54921 | 0.9559049 | 0.009545269 | 0.001574969 | 18.93213
| 0.85 | 3.298699 | 1.323376 | 0.006597398 | 19.60557 | 0.9586608 | 0.009572829 | 0.001483788 | 18.93213
| 0.86 | 3.337507 | 1.32718 | 0.006675014 | 19.66193 | 0.9614168 | 0.009600388 | 0.001392056 | 18.93213
| 0.87 | 3.376315 | 1.330985 | 0.006752631 | 19.71829 | 0.9641727 | 0.009627948 | 0.001299773 | 18.93213
| 0.88 | 3.415124 | 1.334789 | 0.006830247 | 19.77465 | 0.9669287 | 0.009655507 | 0.001206938 | 18.93213
| 0.89 | 3.453932 | 1.338594 | 0.006907864 | 19.83102 | 0.9696846 | 0.009683066 | 0.001113553 | 18.93213
| 0.9 | 3.49274 | 1.342398 | 0.00698548 | 19.88738 | 0.9724406 | 0.009710626 | 0.001019616 | 18.93213
| 0.91 | 3.531548 | 1.346202 | 0.007063097 | 19.94374 | 0.9751965 | 0.009738185 | 0.0009251276 | 18.93213
| 0.92 | 3.570357 | 1.350007 | 0.007140713 | 20.0001 | 0.9779524 | 0.009765745 | 0.0008300883 | 18.93213
| 0.93 | 3.609165 | 1.353811 | 0.00721833 | 20.05646 | 0.9807084 | 0.009793304 | 0.0007344978 | 18.93213
| 0.94 | 3.647973 | 1.357616 | 0.007295946 | 20.11282 | 0.9834643 | 0.009820864 | 0.0006383561 | 18.93213
| 0.95 | 3.686781 | 1.36142 | 0.007373562 | 20.16919 | 0.9862203 | 0.009848423 | 0.0005416633 | 18.93213
| 0.96 | 3.725589 | 1.365224 | 0.007451179 | 20.22555 | 0.9889762 | 0.009875983 | 0.0004444192 | 18.93213
| 0.97 | 3.764398 | 1.369029 | 0.007528795 | 20.28191 | 0.9917322 | 0.009903542 | 0.000346624 | 18.93213
| 0.98 | 3.803206 | 1.372833 | 0.007606412 | 20.33827 | 0.9944881 | 0.009931101 | 0.0002482775 | 18.93213
| 0.99 | 3.842014 | 1.376638 | 0.007684028 | 20.39463 | 0.9972441 | 0.009958661 | 0.0001493799 | 18.93213
| 1 | 3.880822 | 1.380442 | 0.007761645 | 20.45099 | 1 | 0.00998622 | 4.99311e-05 | 18.93213